## MBE sources
# meaning | date of creating entry | time of creating entry | serial number of port | diameter | distance source orifice to substrate center | diameter of source orifice | polar angle of flux vector out of source | azimutal angle of flux vector out of source |  |  |  | use a + to add multiple substances | use a + to add multiple substances | use a + to add multiple substances | use a + to add multiple substances | reference to calib: T cell into real flux or BEP | name of EPIC loop to identify related log file | name of EPIC loop to identify related log file | Temperature measured value filename (extension is assumed to be .txt) |  | Temperature working output power filename (extension is assumed to be .txt) | Unit of Temperature working output power filename (extension is assumed to be .txt) | Hot Lip Temperature measured value filename (extension is assumed to be .txt) | Unit of Hot Lip Temperature measured value filename (extension is assumed to be .txt) | Hot Lip Temperature working output power filename (extension is assumed to be .txt) | Unit of Hot Lip Temperature working output power filename (extension is assumed to be .txt) | Forward power filename (extension is assumed to be .txt) | Unit of Forward power filename (extension is assumed to be .txt) | Reflected power filename (extension is assumed to be .txt) | Unit of Reflected power filename (extension is assumed to be .txt) | comment
# type | date | time | int | float | float | float | float | float | str | str | str | str | str | str
# physical unit |  |  |  | mm | mm | mm | deg | deg |  | tbd (company, model, ser. no.) |  |  | g
# format | dd/mm/yyyy | hh:mm:ss
# enter/ retrieve/ autocreate | e | e | e | e | e | e | e | e |  | e | e | e |  | e
field | date | time | port_number | port_diameter | distance | diameter | theta | phi | source_type | source_provenance | crucible_material | source_material | mass | primary_flux_species | secondary_flux_species | flux_calibration | EPIC_loop | EPIC_HL | temp_mv | temp_mv_unit | temp_wop | temp_wop_unit | hl_temp_mv | hl_temp_mv_unit | hl_temp_wop | temp_wop_unit | f_power | f_power_unit | r_power | r_power_unit | comment
| 02/11/2023 | 08:59:00 | 1 | 34 | 4 | 44 | 40 | 132 | DFC |  | pBN | Ga | 45 | Ga | Ga2O | Fitting.txt | Ga | GaHL | Ga.PID.MV | C | Ga.PID.wOP | % | GaHL.PID.MV | C | GaHL.PID.wOP | % | x | x | x | x
| 02/11/2023 | 08:59:00 | 2 | 45 | 4 | 44 | 21 | 64 | DFC |  | Al2O3 | GeO2+Ge | 32+2 | GeO | O2 |  | GeO | GeHL | GeO.PID.MV | C | GeO.PID.wOP | % | GeOHL.PID.MV | C | GeOHL.PID.wOP | % | x | x | x | x
| 02/11/2023 | 08:59:00 | 3 | 56 | 4 | 33 | 21 | 116 | SFC |  | Al2O3 | SiO2 | 56 | SiO | O2 |  | SiO |  | SiO.PID.MV | C | SiO.PID.wOP | % | x | x | x | % | x | x | x | x
| 02/11/2023 | 08:59:00 | 4 | 67 | 4 | 22 | 330 | 180 | PLASMA |  | SiO2 | see gas mixing! |  | O | O2 |  | O |  | x | x | x | x | x | x | x | x | O.Forward.MV | W | O.Reflect.MV | W
| 02/11/2023 | 09:56:54 | 5 | 78 | 4 | 11 | 180 | 0 | SUB | [9 empty] | Sub.PID.MV | C | Sub.PID.wOP | % | x | x | x | % | x | x | x | x

## MBE gas mixing
# meaning | date of gas mixing config. Note: this date must be preceding the growth experiment start! | date of gas mixing config. Note: this date must be preceding the growth experiment start! | initials of grower(s) | serial number of port of affected plasma source |  |  |  |  | Mass flow measurement | unit for MFC
# type | [5 empty] | sccm | molecule
# physical unit | dd/mm/yyyy | hh:mm:ss | XY, ZY, ...
# format | date | time | string[ ,string]
# enter/ retrieve/ autocreate | e | e | e | e |  | e | e | e
field | date | time | user | port_number | mfc_serial_number | mfc_range | mfc_gas | mfc_gas_provenance | mfc_flow | mfc_flow_unit | comment
| 11/06/2023 | 08:30:00 | GH |  | 1 | 5.0 | Ar |  | O.MF.MV | sccm | used to grow at low O fluxes by diluting O2 in Ar to keep plasma running
| 11/06/2023 | 08:30:00 | GH |  | 2 | 0.5 | O2 |  | N.MF.MV | sccm
| 13/06/2023 | 08:45:00 | AA |  | 1 |  | O2 |  | O.MF.MV | sccm | enables switching between natural O2 and 18O2 for isotope layers
| 13/06/2023 | 08:45:00 | AA |  | 2 |  | ^18O2 |  | N.MF.MV | sccm
Note on A5: Bierwagen: yes - need to provide data no - information can be retrieved from other sheet(s) using ID
Note on A6: Bierwagen: Inventory documents substrates that came into pdi and are planned to be used for growth. Here, all substrate properties can be saved.
Note on H1: Bierwagen: pick from substrate_range/growers
Note on J1: Bierwagen: pick from substrate_range/growers

## MBE chamber env
# meaning | Filename for pressure sensor 1: pressure gauge measured value | Unit for pressure sensor 1 | Filename for pressure sensor 2: pressure gauge measured value | Unit for pressure sensor 2 | flux measurement as beam equivalent pressure | Unit for flux measurement as beam equivalent pressure
# type | str |  | str
# physical unit
# format
# enter/ retrieve/ autocreate
field | pressure_1 | pressure_1_unit | pressure_2 | pressure_2_unit | bep | bep_unit
| GC Igd.PG.MV | mbar | GC Atmion.PG.MV | mbar | MIG.PG.MV | mbar

## pyrometry config
# meaning
# type
# physical unit
# format
# enter/ retrieve/ autocreate
field | calibration factor | radiance power

## LR settings
# meaning | date of Laser Reflectance config. Note: this date must be preceding the growth experiment start! | date of Laser Reflectance config. Note: this date must be preceding the growth experiment start! | initials of grower(s)
# type |  |  | string[ ,string] | str | float | str | float | str | float
# physical unit | dd/mm/yyyy | hh:mm:ss | XY, ZY, ... |  | nm | length
# format | date | time | string[ ,string]
# enter/ retrieve/ autocreate | e | e | e
field | date | time | user | filename | wavelength | wavelength_unit | angle | angle_unit | refractive_index
| 11/06/2023 | 08:30:00 | GH |  | 456 | nm |  | degree
| 11/06/2023 | 08:30:00 | GH
| 13/06/2023 | 08:45:00 | AA
| 13/06/2023 | 08:45:00 | AA
Note on A5: Bierwagen: yes - need to provide data no - information can be retrieved from other sheet(s) using ID
Note on A6: Bierwagen: Inventory documents substrates that came into pdi and are planned to be used for growth. Here, all substrate properties can be saved.

## MBE config files
# meaning
# type
# physical unit
# format
# enter/ retrieve/ autocreate
field | messages | shutters | flux_calibration
| Messages.txt | Shutters.txt | Fitting.txt