## MBE sources
# meaning | date of creating entry | time of creating entry | serial number of port | diameter | distance source orifice to substrate center | diameter of source orifice | polar angle of flux vector out of source | azimutal angle of flux vector out of source |  |  |  | use a + to add multiple substances | use a + to add multiple substances | use a + to add multiple substances | use a + to add multiple substances | reference to calib: T cell into real flux or BEP | name of EPIC loop to identify related log file | name of EPIC loop to identify related log file | comment | Temperature measured value filename (extension is assumed to be .txt) |  | Temperature working output power filename (extension is assumed to be .txt) | Hot Lip Temperature measured value filename (extension is assumed to be .txt) |  | Hot Lip Temperature working output power filename (extension is assumed to be .txt) | Forward power filename (extension is assumed to be .txt) |  | Reflected power filename (extension is assumed to be .txt)
# type | date | time | int | float | float | float | float | float | str | str | str | str | str | str
# physical unit |  |  |  | mm | mm | mm | deg | deg |  | tbd (company, model, ser. no.) |  |  | g
# format | dd/mm/yyyy | hh:mm:ss
# enter/ retrieve/ autocreate | e | e | e | e | e | e | e | e |  | e | e | e |  | e
field | date | time | port number | port diameter | distance | diameter | theta | phi | source type | source provenance | crucible material | source material | mass | primary flux species | secondary flux species | flux calibration | EPIC loop | EPIC HL | comment | temp mv | temp mv unit | temp wop | hl temp mv | hl temp mv unit | hl temp wop | f power | f power unit | r power | r power unit
| 02/11/2023 | 08:59:00 | 1 | 34 | 4 | 44 | 40 | 132 | DFC |  | pBN | Ga |  | Ga | Ga2O | Fitting.txt | Ga | GaHL |  | Ga.PID.MV | C | Ga.PID.wOP | GaHL.PID.MV | C | GaHL.PID.wOP | x |  | x
| 02/11/2023 | 08:59:00 | 2 | 45 | 4 | 44 | 21 | 64 | DFC |  | Al2O3 | GeO2 |  | GeO | O2 |  | GeO | GeHL |  | GeO.PID.MV | C | GeO.PID.wOP | GeOHL.PID.MV | C | GeOHL.PID.wOP | x |  | x
| 02/11/2023 | 08:59:00 | 3 | 56 | 4 | 33 | 21 | 116 | SFC |  | Al2O3 | SiO2 |  | SiO | O2 |  | SiO |  |  | SiO.PID.MV | C | SiO.PID.wOP | x | x | x | x |  | x
| 02/11/2023 | 08:59:00 | 4 | 67 | 4 | 22 | 330 | 180 | PLASMA |  | SiO2 | see gas mixing! |  | O | O2 |  | O |  |  | x |  | x | x | x | x | O.Forward.MV | W | O.Reflect.MV | W
| 02/11/2023 | 09:56:54 | 5 | 78 | 4 | 11 | 180 | 0 | SUB | [10 empty] | Sub.PID.MV | C | Sub.PID.wOP | x | x | x | x |  | x

## MBE gas mixing
# meaning | date of creating entry | time of creating entry | initials of grower(s) | serial number of port of affected plasma source |  |  |  |  | Mass flow measurement
# type | [5 empty] | sccm | molecule
# physical unit | dd/mm/yyyy | hh:mm:ss | XY, ZY, ...
# format | date | time | string[ ,string]
# enter/ retrieve/ autocreate | e | e | e | e |  | e | e | e
field | date | time | grower | port number | mfc serial number | mfc_range | mfc_gas | mfc_gas_provenance | mfc_flow_EPIC_name | comment
| 11/06/2023 | 08:30:00 | GH |  | 1 | 5.0 | Ar |  | O.MF.MV | used to grow at low O fluxes by diluting O2 in Ar to keep plasma running
| 11/06/2023 | 08:30:00 | GH |  | 2 | 0.5 | O2 |  | N.MF.MV
| 13/06/2023 | 08:45:00 | AA |  | 1 |  | O2 |  | O.MF.MV | enables switching between natural O2 and 18O2 for isotope layers
| 13/06/2023 | 08:45:00 | AA |  | 2 |  | ^18O2 |  | N.MF.MV
Note on A5: Bierwagen: yes - need to provide data no - information can be retrieved from other sheet(s) using ID
Note on A6: Bierwagen: Inventory documents substrates that came into pdi and are planned to be used for growth. Here, all substrate properties can be saved.
Note on H1: Bierwagen: pick from substrate_range/growers
Note on J1: Bierwagen: pick from substrate_range/growers

## MBE config ranges
# meaning
# type
# physical unit
# format
# enter/ retrieve/ autocreate
field | gas | crucible material | source type
| O2 | pBN | SFC | single filament cell
| ^18O2 | Al2O3 | DFC | double filament cell
| Ar | SiO2 | PLASMA | plasma source
| N2 | Ta | CLC | cold lip single filament cell
|  |  | SUB | substrate heater

## MBE in situ reflec
# meaning | the xml config file for in-situ reflectance
# type
# physical unit
# format
# enter/ retrieve/ autocreate
field | xml filename
settings.xml

## MBE config files
# meaning
# type
# physical unit
# format
# enter/ retrieve/ autocreate
field | messages | shutters | flux calibration
| Messages.txt | Shutters.txt | Fitting.txt